## Sheet1
Truck | Samp. # | Fuel | Soot | Visc | Acid # | Base # | Oxidation | Nitration | Iron | Lead | Copper | Chro | Aluminum | Silicon | Sodium | Potassium | Fuel
Truck |  | % | % | 100 °C cS | Tot Acid | Tot Base | I-R | I-R | PPM | PPM | PPM | PPM | PPM | PPM | PPM | PPM
1 | 1 | 0.5 | 0.1 | 14.1 | 5.49 | 4.53 | 18 | 24 | 32 | 7 | 1 | 1 | 8 | 6 | 3 | 1 | #2ULSD
1 | 2 | 0.5 | 0.1 | 14.3 | 4.85 | 4.49 | 14 | 20 | 25 | 4 | 0 | 1 | 6 | 2 | 3 | 2 | #2ULSD
1 | 3 | 0.5 | 0.1 | 15.1 | 3.43 | 4.69 | 14 | 19 | 26 | 5 | 0 | 1 | 5 | 3 | 2 | 1 | #2ULSD
1 | 4 | 0.5 | 0.2 | 14.6 | 4.76 | 4.63 | 13 | 18 | 23 | 5 | 1 | 1 | 5 | 5 | 4 | 1 | #2ULSD
1 | 5 | 1.2 | 0.3 | 14.8 | 5.89 | 3.87 | 20 | 27 | 39 | 14 | 1 | 1 | 7 | 6 | 6 | 1 | #2ULSD
2 | 6 | 0.5 | 0.8 | 11 | 3.79 | 4.28 | 12 | 20 | 45 | 4 | 3 | 1 | 9 | 6 | 5 | 3 | #2ULSD
2 | 7 | 0.5 | 0.9 | 13.8 | 1.97 | 5.29 | 13 | 21 | 55 | 3 | 3 | 0 | 7 | 55 | 19 | 17 | #2ULSD
2 | 8 | 0.5 | 1.2 | 14.3 | 2.84 | 6.84 | 13 | 21 | 61 | 2 | 2 | 0 | 6 | 21 | 13 | 13 | #2ULSD
2 | 9 | 0.5 | 0.7 | 13.9 | 2.02 | 6.62 | 8 | 13 | 46 | 1 | 2 | 0 | 6 | 6 | 13 | 14 | #2ULSD
3 | 10 | 0.5 | 0.6 | 13.9 | 2.32 | 6.96 | 10 | 15 | 20 | 1 | 4 | 0 | 5 | 5 | 43 | 79 | #2ULSD
3 | 11 | 0.5 | 0.5 | 13.6 | 3.7 | 6.84 | 12 | 18 | 16 | 1 | 2 | 0 | 7 | 6 | 5 | 67 | #2ULSD
3 | 12 | 0.5 | 0.6 | 14 | 2.46 | 6.3 | 9 | 14 | 12 | 1 | 1 | 0 | 4 | 6 | 32 | 46 | #2ULSD
3 | 13 | 0.5 | 0.5 | 14.5 | 3.04 | 6.45 | 8 | 12 | 11 | 1 | 1 | 0 | 4 | 6 | 44 | 56 | #2ULSD
3 | 14 | 0.5 | 0.4 | 14 | 3.62 | 7.23 | 14 | 19 | 12 | 0 | 1 | 0 | 4 | 5 | 35 | 44 | #2ULSD
4 | 15 | 1.3 | 0.6 | 13.7 | 2.19 | 6.85 | 11 | 18 | 22 | 0 | 6 | 1 | 3 | 4 | 15 | 24 | #2ULSD
4 | 16 | 1.9 | 0.7 | 13.9 | 2.71 | 6.13 | 13 | 20 | 16 | 0 | 3 | 1 | 3 | 5 | 19 | 20 | #2ULSD
4 | 17 | 1.7 | 0.9 | 14.4 | 3.2 | 7.86 | 13 | 21 | 14 | 0 | 1 | 0 | 4 | 5 | 17 | 14 | #2ULSD
4 | 18 | 0.5 | 0.4 | 14.7 | 1.93 | 7.88 | 9 | 13 | 12 | 1 | 1 | 0 | 3 | 5 | 27 | 19 | #2ULSD
4 | 19 | 0.5 | 1 | 14.5 | 2.17 | 6.93 | 15 | 22 | 13 | 1 | 1 | 0 | 4 | 3 | 64 | 42 | #2ULSD
4 | 20 | 0.5 | 0.4 | 14.6 | 3.95 | 6.09 | 12 | 19 | 17 | 1 | 1 | 0 | 4 | 3 | 69 | 44 | #2ULSD
5 | 21 | 0.5 | 0.5 | 13.8 | 3.01 | 7.85 | 10 | 16 | 26 | 0 | 3 | 0 | 3 | 5 | 77 | 65 | #2ULSD
5 | 22 | 0.5 | 0.6 | 13.4 | 3.2 | 6.57 | 13 | 21 | 23 | 1 | 2 | 0 | 6 | 7 | 96 | 63 | #2ULSD
5 | 23 | 0.6 | 1 | 14.7 | 3.06 | 6.3 | 13 | 22 | 30 | 1 | 2 | 0 | 5 | 3 | 137 | 112 | #2ULSD
5 | 24 | 0.5 | 0.4 | 14 | 4.37 | 5.58 | 6 | 9 | 31 | 1 | 2 | 0 | 6 | 6 | 157 | 119 | #2ULSD
5 | 25 | 0.5 | 0 | 14.1 | 3.16 | 6.85 | 3 | 6 | 27 | 0 | 2 | 0 | 5 | 8 | 437 | 241 | #2ULSD
5 | 26 | 0.5 | 0.4 | 13.6 | 3.4 | 7 | 10 | 17 | 31 | 2 | 2 | 0 | 6 | 8 | 661 | 312 | #2ULSD
6 | 27 | 0.5 | 0.3 | 13 | 3.74 | 6.59 | 13 | 20 | 16 | 0 | 1 | 0 | 7 | 5 | 5 | 4 | #2ULSD
6 | 28 | 0.5 | 0.1 | 13.6 | 4.53 | 6.05 | 9 | 14 | 12 | 0 | 2 | 0 | 6 | 5 | 2 | 3 | #2ULSD
6 | 29 | 0.5 | 0.4 | 13.7 | 2.49 | 6.95 | 12 | 19 | 12 | 0 | 1 | 0 | 4 | 3 | 5 | 2 | #2ULSD
6 | 30 | 0.5 | 1.1 | 13.2 | 5.05 | 5.7 | 13 | 21 | 29 | 3 | 23 | 0 | 7 | 7 | 6 | 5 | #2ULSD
6 | 31 | 0.5 | 0.2 | 13.8 | 3.26 | 6.82 | 9 | 13 | 12 | 1 | 1 | 0 | 6 | 6 | 4 | 2 | #2ULSD
6 | 32 | 0.5 | 0.5 | 142 | 4.18 | 7.24 | 14 | 20 | 11 | 0 | 0 | 0 | 4 | 2 | 4 | 1 | #2ULSD
6 | 33 | 0.5 | 0 | 13.6 | 2.89 | 7.29 | 6 | 8 | 11 | 0 | 1 | 0 | 7 | 3 | 5 | 2 | #2ULSD
7 | 34 | 0.5 | 0.3 | 13.5 | 2.84 | 6.99 | 13 | 19 | 15 | 1 | 2 | 0 | 19 | 7 | 3 | 2 | #2ULSD
7 | 35 | 0.5 | 0.4 | 14 | 3.96 | 7.78 | 12 | 18 | 18 | 1 | 2 | 0 | 18 | 5 | 3 | 3 | #2ULSD
7 | 36 | 0.5 | 0.2 | 13.8 | 2.53 | 6.64 | 8 | 12 | 13 | 1 | 2 | 0 | 7 | 6 | 5 | 2 | #2ULSD
7 | 37 | 0.5 | 0.8 | 14.5 | 2.63 | 7.18 | 14 | 22 | 11 | 2 | 3 | 0 | 6 | 4 | 6 | 1 | #2ULSD
7 | 38 | 0.5 | 0.1 | 13.7 | 3.21 | 8.23 | 8 | 10 | 7 | 0 | 2 | 0 | 4 | 5 | 4 | 1 | #2ULSD
8 | 39 | 1.9 | 0.4 | 12.8 | 3.45 | 7.03 | 12 | 19 | 24 | 1 | 7 | 0 | 8 | 5 | 3 | 4 | #2ULSD
8 | 40 | 0.5 | 0.2 | 13.5 | 2.82 | 6.35 | 7 | 11 | 23 | 0 | 4 | 0 | 6 | 5 | 6 | 3 | #2ULSD
8 | 41 | 5 | 0.7 | 13.3 | 3.72 | 6.67 | 10 | 17 | 15 | 0 | 1 | 0 | 4 | 4 | 3 | 4 | #2ULSD
8 | 42 | 0.5 | 0.7 | 13.5 | 2.85 | 5.43 | 14 | 23 | 25 | 1 | 5 | 0 | 8 | 8 | 5 | 3 | #2ULSD
8 | 43 | 0.5 | 0 | 13.5 | 3.15 | 6.97 | 3 | 6 | 15 | 0 | 2 | 0 | 6 | 5 | 4 | 2 | #2ULSD
8 | 44 | 0.5 | 0.1 | 13.3 | 2.44 | 5.81 | 7 | 12 | 22 | 0 | 5 | 0 | 8 | 5 | 6 | 2 | #2ULSD
9 | 45 | 0.5 | 0.6 | 13.1 | 3.56 | 6.72 | 12 | 18 | 31 | 1 | 9 | 0 | 9 | 6 | 2 | 7 | #2ULSD
9 | 46 | 0.5 | 0.8 | 13.1 | 3.77 | 7.08 | 11 | 18 | 24 | 0 | 8 | 0 | 8 | 7 | 7 | 6 | #2ULSD
9 | 47 | 0.5 | 0.9 | 13.5 | 2.58 | 6.63 | 11 | 18 | 21 | 0 | 4 | 0 | 4 | 6 | 4 | 3 | #2ULSD
9 | 48 | 0.5 | 0.6 | 13.6 | 3.78 | 5.3 | 11 | 17 | 24 | 1 | 6 | 0 | 9 | 7 | 7 | 4 | #2ULSD
9 | 49 | 0.5 | 0.8 | 13.8 | 3.69 | 6.03 | 13 | 21 | 26 | 0 | 4 | 0 | 7 | 6 | 5 | 3 | #2ULSD
9 | 50 | 0.5 | 0.4 | 13.4 | 3.39 | 6.33 | 9 | 15 | 27 | 0 | 6 | 0 | 7 | 6 | 6 | 3 | #2ULSD
10 | 51 | 1.4 | 0.3 | 13.2 | 2.03 | 7.2 | 7 | 11 | 26 | 1 | 17 | 0 | 9 | 5 | 3 | 6 | #2ULSD
10 | 52 | 0.5 | 0.2 | 12.6 | 3.94 | 6.14 | 6 | 10 | 24 | 1 | 8 | 0 | 10 | 6 | 3 | 3 | #2ULSD
10 | 53 | 0.5 | 0.4 | 13.4 | 3.83 | 7.23 | 11 | 17 | 25 | 1 | 6 | 0 | 7 | 3 | 4 | 4 | #2ULSD
10 | 54 | 0.5 | 0.6 | 13.5 | 5.1 | 6.38 | 13 | 20 | 24 | 0 | 3 | 0 | 6 | 7 | 4 | 3 | #2ULSD
10 | 55 | 0.9 | 0.8 | 13.6 | 4.86 | 5.76 | 13 | 20 | 29 | 1 | 4 | 0 | 7 | 9 | 7 | 3 | #2ULSD
10 | 56 | 0.5 | 0.2 | 13.9 | 3.85 | 5.72 | 9 | 13 | 21 | 0 | 3 | 0 | 6 | 6 | 5 | 2 | #2ULSD
10 | 57 | 0.5 | 0.2 | 13.6 | 3.34 | 7.12 | 9 | 13 | 22 | 0 | 4 | 0 | 7 | 6 | 4 | 2 | #2ULSD
1B | 1 | 0.5 | 0.3 | 13.6 | 5.86 | 5.08 | 22 | 24 | 28 | 23 | 2 | 0 | 5 | 6 | 3 | 1 | B20
1B | 2 | 0.5 | 0.1 | 13.3 | 7.34 | 4.38 | 19 | 21 | 24 | 13 | 1 | 0 | 6 | 6 | 5 | 2 | B20
1b | 3 | 0.5 | 0 | 13.4 | 5.47 | 3.86 | 25 | 25 | 36 | 32 | 4 | 1 | 6 | 7 | 5 | 2 | B20
1B | 4 | 0.5 | 0.5 | 14.3 | 4.72 | 2.87 | 27 | 26 | 56 | 89 | 4 | 1 | 7 | 6 | 6 | 2 | B20
2B | 5 | 0.5 | 0.7 | 13.4 | 3.27 | 6.03 | 17 | 19 | 41 | 11 | 3 | 1 | 5 | 4 | 6 | 5 | B20
2B | 6 | 0.5 | 0.5 | 12.9 | 4.38 | 6.27 | 18 | 20 | 38 | 17 | 1 | 0 | 6 | 7 | 10 | 7 | B20
2B | 7 | 0.5 | 1 | 14.2 | 5.01 | 5.58 | 17 | 21 | 37 | 35 | 1 | 0 | 6 | 6 | 26 | 19 | B20
2B | 8 | 0.5 | 9 | 13.5 | 4.04 | 5.74 | 20 | 24 | 31 | 27 | 3 | 0 | 5 | 6 | 37 | 29 | B20
2B | 9 | 0.5 | 0.8 | 13.3 | 3.34 | 6.97 | 16 | 18 | 28 | 6 | 2 | 0 | 6 | 5 | 34 | 34 | B20
3B | 10 | 0.5 | 0.3 | 13.3 | 2.08 | 6.91 | 12 | 16 | 14 | 1 | 2 | 0 | 3 | 4 | 5 | 2 | B20
3B | 11 | 0.5 | 0.6 | 13.5 | 3.95 | 6.79 | 14 | 19 | 18 | 1 | 1 | 0 | 6 | 5 | 8 | 3 | B20
3B | 12 | 0.5 | 0.7 | 13.9 | 3.3 | 5.39 | 17 | 23 | 17 | 2 | 1 | 0 | 5 | 6 | 9 | 2 | B20
3B | 13 | 0.5 | 0.5 | 13.6 | 3.59 | 7.09 | 16 | 21 | 16 | 7 | 2 | 0 | 1 | 3 | 2 | 4 | B20
3B | 14 | 0.5 | 0.4 | 14.2 | 4.01 | 6.02 | 18 | 22 | 31 | 7 | 2 | 0 | 5 | 2 | 7 | 4 | B20
4B | 15 | 0.5 | 0.3 | 12.7 | 2.36 | 5.18 | 13 | 16 | 26 | 2 | 5 | 0 | 6 | 3 | 3 | 2 | B20
4B | 16 | 0.5 | 0.1 | 13.3 | 4.14 | 4.44 | 8 | 11 | 26 | 6 | 4 | 0 | 8 | 6 | 5 | 2 | B20
4B | 17 | 0.5 | 0.6 | 13.3 | 4.07 | 4.98 | 12 | 14 | 20 | 14 | 3 | 0 | 5 | 5 | 10 | 1 | B20
4B | 18 | 0.5 | 0.3 | 13.2 | 4.32 | 5.54 | 11 | 14 | 23 | 10 | 3 | 0 | 7 | 6 | 8 | 2 | B20
4B | 19 | 0.5 | 0 | 13.7 | 4.52 | 6.91 | 3 | 5 | 19 | 8 | 2 | 0 | 4 | 5 | 5 | 2 | B20
5B | 20 | 0.5 | 0.6 | 12.5 | 3.26 | 5 | 18 | 20 | 23 | 1 | 6 | 0 | 6 | 3 | 4 | 4 | B20
5B | 21 | 0.5 | 0.4 | 12.7 | 3.62 | 5.84 | 16 | 21 | 16 | 2 | 3 | 0 | 6 | 5 | 3 | 2 | B20
5B | 22 | 0.8 | 0.3 | 13.1 | 3.56 | 5.99 | 11 | 14 | 20 | 6 | 2 | 0 | 5 | 6 | 5 | 3 | B20
5B | 23 | 0.5 | 1 | 13.4 | 3.73 | 5.38 | 19 | 22 | 21 | 8 | 1 | 0 | 6 | 6 | 7 | 2 | B20
5B | 24 | 0.5 | 1 | 13.4 | 4.45 | 5.1 | 21 | 26 | 25 | 17 | 1 | 0 | 5 | 4 | 6 | 2 | B20
5B | 25 | 0.5 | 0.4 | 13.3 | 5.2 | 5.83 | 18 | 23 | 23 | 6 | 2 | 0 | 5 | 4 | 6 | 2 | B20
6B | 26 | 0.5 | 0.3 | 13 | 2.8 | 6.7 | 12 | 14 | 19 | 2 | 8 | 0 | 6 | 4 | 17 | 20 | B20
6B | 27 | 0.5 | 0.4 | 13.2 | 3.15 | 6.55 | 11 | 16 | 19 | 1 | 3 | 0 | 6 | 4 | 33 | 40 | B20
6B | 28 | 0.5 | 0.9 | 13.6 | 4.07 | 5.41 | 15 | 19 | 18 | 6 | 2 | 0 | 4 | 6 | 48 | 55 | B20
6B | 29 | 0.5 | 0.3 | 13.6 | 3.4 | 7.48 | 10 | 13 | 13 | 3 | 1 | 0 | 5 | 6 | 59 | 56 | B20
6B | 30 | 0.5 | 0.9 | 14 | 3.52 | 6.55 | 17 | 22 | 18 | 5 | 1 | 0 | 5 | 5 | 63 | 60 | B20
6B | 31 | 0.5 | 0.3 | 13.6 | 1.29 | 7.34 | 12 | 14 | 10 | 1 | 1 | 0 | 4 | 6 | 90 | 86 | B20
7B | 32 | 0.5 | 0.5 | 13.1 | 3.43 | 5.54 | 19 | 21 | 21 | 2 | 6 | 0 | 7 | 5 | 4 | 3 | B20
7B | 33 | 0.5 | 0.1 | 13 | 4.17 | 7.11 | 8 | 10 | 18 | 1 | 2 | 0 | 7 | 2 | 4 | 3 | B20
7B | 34 | 0.5 | 0.7 | 13.1 | 3.41 | 4.98 | 18 | 21 | 16 | 5 | 2 | 0 | 4 | 5 | 5 | 1 | B20
7B | 35 | 1.7 | 0.9 | 13.2 | 5 | 3.93 | 17 | 20 | 24 | 15 | 6 | 0 | 7 | 7 | 9 | 2 | B20
7B | 36 | 0.5 | 0.5 | 13.7 | 3.7 | 6.03 | 13 | 15 | 17 | 4 | 3 | 0 | 5 | 5 | 5 | 1 | B20
7B | 37 | 0.5 | 0.4 | 13.1 | 4.21 | 5.44 | 13 | 16 | 18 | 3 | 2 | 0 | 6 | 4 | 5 | 2 | B20
8B | 38 | 0.5 | 0.3 | 12 | 2.15 | 5.65 | 15 | 16 | 24 | 1 | 11 | 0 | 8 | 3 | 3 | 6 | B20
8B | 39 | 0.5 | 0.2 | 12.4 | 5.11 | 6.71 | 16 | 18 | 17 | 1 | 5 | 0 | 9 | 6 | 3 | 4 | B20
8B | 40 | 0.5 | 0.4 | 12.1 | 3.24 | 4.88 | 19 | 19 | 19 | 2 | 4 | 0 | 7 | 2 | 5 | 5 | B20
8B | 41 | 0.5 | 0 | 12.2 | 4.42 | 4.93 | 9 | 12 | 21 | 3 | 3 | 0 | 8 | 3 | 4 | 4 | B20
8B | 42 | 0.5 | 0.6 | 12.6 | 4.51 | 4.89 | 21 | 22 | 19 | 3 | 4 | 0 | 8 | 6 | 6 | 3 | B20
8B | 43 | 0.5 | 0.2 | 12.7 | 4.02 | 7.1 | 13 | 15 | 11 | 2 | 3 | 0 | 6 | 2 | 4 | 1 | B20
9B | 44 | 0.5 | 0.1 | 12.4 | 1.56 | 7.8 | 11 | 11 | 27 | 0 | 13 | 0 | 6 | 4 | 3 | 5 | B20
9B | 45 | 0.5 | 0.3 | 12.6 | 3.02 | 6.67 | 14 | 17 | 34 | 1 | 10 | 0 | 9 | 7 | 4 | 5 | B20
9B | 46 | 0.5 | 0.3 | 12.5 | 4.72 | 6.19 | 14 | 15 | 20 | 1 | 7 | 0 | 7 | 7 | 6 | 3 | B20
9B | 47 | 1.4 | 0.1 | 12.9 | 2.37 | 6.31 | 11 | 12 | 14 | 1 | 4 | 0 | 6 | 6 | 7 | 3 | B20
9B | 48 | 0.5 | 0.5 | 12.8 | 4.76 | 5.59 | 19 | 20 | 17 | 2 | 6 | 0 | 7 | 7 | 7 | 4 | B20
9B | 49 | 0.5 | 0.2 | 12.5 | 2.18 | 7.73 | 13 | 14 | 15 | 1 | 4 | 0 | 6 | 6 | 4 | 2 | B20
9B | 50 | 0.5 | 0.1 | 12.9 | 2.89 | 8.67 | 14 | 14 | 7 | 0 | 3 | 0 | 4 | 5 | 4 | 2 | B20
10B | 51 | 0.5 | 0.2 | 12.6 | 3.53 | 7.17 | 13 | 15 | 25 | 3 | 12 | 0 | 11 | 10 | 9 | 12 | B20
10B | 52 | 0.5 | 0.5 | 12.8 | 2.87 | 6.67 | 12 | 13 | 17 | 1 | 6 | 0 | 9 | 6 | 7 | 10 | B20
10B | 53 | 0.5 | 0.1 | 12.9 | 3.82 | 7.36 | 11 | 13 | 27 | 0 | 2 | 0 | 24 | 5 | 6 | 76 | B20
10B | 54 | 0.5 | 0.4 | 12.6 | 3.68 | 7.22 | 14 | 15 | 13 | 1 | 5 | 0 | 6 | 5 | 4 | 4 | B20